## LHAR results
Parameter | Value | x (m) | x/H (-) | pA (Pa) | theta (-) | Growth ≡ q0*theta (atoms/nm2) | Theta (-) | x (m) | x/H (-) | Slope (-) | Diff. in theta points (%)
Running Code | Example_LHAR_001 | 0 | 0 | 50 | 1 | 4 | 0.9 | 0.0001965636 | 393.1272 | 0.00480523 | 0.9629719
Script's name & version: | ald_lhar_jv_v1.8.1.1.py | 1.002004e-06 | 2.004008 | 49.77779 | 1 | 4 | 0.8 | 0.0002049322 | 409.8645 | 0.007171589 | 1.437192
Cavity height, H (m) | 5e-07 | 2.004008e-06 | 4.008016 | 49.55559 | 1 | 4 | 0.7 | 0.0002112694 | 422.5389 | 0.008433021 | 1.689984
Cavity width, W (m) | 0.01 | 3.006012e-06 | 6.012024 | 49.33338 | 1 | 4 | 0.6 | 0.0002169675 | 433.9351 | 0.008945179 | 1.792621
Aspect ratio, AR=L/H (-) | 1000 | 4.008016e-06 | 8.016032 | 49.11117 | 1 | 4 | 0.5 | 0.000222594 | 445.188 | 0.008692614 | 1.742007
Sticking coefficient, c (-) | 0.001 | 5.01002e-06 | 10.02004 | 48.88897 | 1 | 4 | 0.4 | 0.0002285721 | 457.1442 | 0.007858093 | 1.574768
Desorption probability, Pd (1/s) | 0 | 6.012024e-06 | 12.02405 | 48.66676 | 1 | 4 | 0.3 | 0.000235433 | 470.8661 | 0.006703021 | 1.343291
Adsorption capacity, q (m-2) | 4e+18 | 7.014028e-06 | 14.02806 | 48.44455 | 1 | 4 | 0.2 | 0.0002441975 | 488.3949 | 0.004865409 | 0.9750319
Pulse time (s) | 0.5 | 8.016032e-06 | 16.03206 | 48.22234 | 1 | 4 | 0.1 | 0.000257931 | 515.8619 | 0.002601988 | 0.5214406
T (K) | 573 | 9.018036e-06 | 18.03607 | 48.00014 | 1 | 4 | 0.43 | 0.0002267155 | 453.431 | 0.008185061 | 1.640293
pA0 (Pa) | 50 | 1.002004e-05 | 20.04008 | 47.77793 | 1 | 4
pI (Pa) | 450 | 1.102204e-05 | 22.04409 | 47.55572 | 1 | 4
MA (kg/mol) | 0.072 | 1.202405e-05 | 24.0481 | 47.33352 | 1 | 4
dA (m) | 6e-10 | 1.302605e-05 | 26.0521 | 47.11131 | 1 | 4
MI (kg/mol) | 0.028 | 1.402806e-05 | 28.05611 | 46.8891 | 1 | 4
dI (m) | 3.6e-10 | 1.503006e-05 | 30.06012 | 46.6669 | 1 | 4
Number of spatial grid points | 500 | 1.603206e-05 | 32.06413 | 46.44469 | 1 | 4
Number of time grid points | 200 | 1.703407e-05 | 34.06814 | 46.22248 | 1 | 4
Additional θ value for reporting penetration depth and slope (-) | 0.43 | 1.803607e-05 | 36.07214 | 46.00028 | 1 | 4
|  | 1.903808e-05 | 38.07615 | 45.77807 | 1 | 4
Calculated Values | Value | 2.004008e-05 | 40.08016 | 45.55586 | 1 | 4
Cavity length, L (m) | 0.0005 | 2.104208e-05 | 42.08417 | 45.33366 | 1 | 4
Hydraulic diameter, h (m) | 9.9995e-07 | 2.204409e-05 | 44.08818 | 45.11145 | 1 | 4
Average speed of molecules A, vA (m/s) | 410.4858 | 2.304609e-05 | 46.09218 | 44.88924 | 1 | 4
Knudsen diffusion coefficient of A, DKn (m2/s) | 0.0001368218 | 2.40481e-05 | 48.09619 | 44.66704 | 1 | 4
Gas-phase diffusion coefficient of reactant A, DA (m2/s) | 0.002750326 | 2.50501e-05 | 50.1002 | 44.44483 | 1 | 4
Effective diffusion coefficient, Deff (m2/s) | 0.0001303378 | 2.60521e-05 | 52.10421 | 44.22262 | 1 | 4
Knudsen number (-) | 11.37487 | 2.705411e-05 | 54.10822 | 44.00042 | 1 | 4
Thiele modulus (-) | 28.05976 | 2.805611e-05 | 56.11222 | 43.77821 | 1 | 4
Diff. between the two data points (y-axis) around theta=0.5 (%) | 1.742007 | 2.905812e-05 | 58.11623 | 43.556 | 1 | 4
Penetration depth at θ=0.5 (m) | 0.000222594 | 3.006012e-05 | 60.12024 | 43.3338 | 1 | 4
Penetration depth (x/H) at θ=0.5 (-) | 445.188 | 3.106212e-05 | 62.12425 | 43.11159 | 1 | 4
Slope at θ=0.5, from theta vs (x/H) data, absolute value (-) | 0.008692614 | 3.206413e-05 | 64.12826 | 42.88939 | 1 | 4
Back extracted 'c', only for Kn>>1 (Arts et al. 2019) (-) | 0.001050305 | 3.306613e-05 | 66.13226 | 42.66718 | 1 | 4.000001
Exposure (Pa-s) | 25 | 3.406814e-05 | 68.13627 | 42.44497 | 1 | 4.000001
Theta integral, ∫θ(x)dx (µm) | 225.4766 | 3.507014e-05 | 70.14028 | 42.22277 | 1 | 4.000001
Growth integral, ∫Growth(x)dx (atoms*µm/nm^2) | 901.9065 | 3.607214e-05 | 72.14429 | 42.00056 | 1 | 4.000001
|  | 3.707415e-05 | 74.1483 | 41.77836 | 1 | 4.000001
|  | 3.807615e-05 | 76.1523 | 41.55615 | 1 | 4.000001
|  | 3.907816e-05 | 78.15631 | 41.33394 | 1 | 4.000001
|  | 4.008016e-05 | 80.16032 | 41.11174 | 1 | 4.000001
|  | 4.108216e-05 | 82.16433 | 40.88953 | 1 | 4.000001
|  | 4.208417e-05 | 84.16834 | 40.66733 | 1 | 4.000001
|  | 4.308617e-05 | 86.17234 | 40.44512 | 1 | 4.000001
|  | 4.408818e-05 | 88.17635 | 40.22291 | 1 | 4.000001
|  | 4.509018e-05 | 90.18036 | 40.00071 | 1 | 4.000001
|  | 4.609218e-05 | 92.18437 | 39.7785 | 1 | 4.000001
|  | 4.709419e-05 | 94.18838 | 39.5563 | 1 | 4.000001
|  | 4.809619e-05 | 96.19238 | 39.33409 | 1 | 4.000001
|  | 4.90982e-05 | 98.19639 | 39.11189 | 1 | 4
|  | 5.01002e-05 | 100.2004 | 38.88968 | 1 | 4
|  | 5.11022e-05 | 102.2044 | 38.66748 | 1 | 4
|  | 5.210421e-05 | 104.2084 | 38.44527 | 1 | 4.000001
|  | 5.310621e-05 | 106.2124 | 38.22307 | 1 | 4.000001
|  | 5.410822e-05 | 108.2164 | 38.00086 | 1 | 4.000001
|  | 5.511022e-05 | 110.2204 | 37.77866 | 1 | 4.000001
|  | 5.611222e-05 | 112.2244 | 37.55645 | 1 | 4.000001
|  | 5.711423e-05 | 114.2285 | 37.33425 | 1 | 4.000002
|  | 5.811623e-05 | 116.2325 | 37.11204 | 1 | 4.000002
|  | 5.911824e-05 | 118.2365 | 36.88984 | 1.000001 | 4.000002
|  | 6.012024e-05 | 120.2405 | 36.66763 | 1.000001 | 4.000003
|  | 6.112224e-05 | 122.2445 | 36.44543 | 1.000001 | 4.000003
|  | 6.212425e-05 | 124.2485 | 36.22322 | 1.000001 | 4.000003
|  | 6.312625e-05 | 126.2525 | 36.00102 | 1.000001 | 4.000004
|  | 6.412826e-05 | 128.2565 | 35.77881 | 1.000001 | 4.000004
|  | 6.513026e-05 | 130.2605 | 35.55661 | 1.000001 | 4.000003
|  | 6.613226e-05 | 132.2645 | 35.3344 | 1.000001 | 4.000003
|  | 6.713427e-05 | 134.2685 | 35.1122 | 1.000001 | 4.000002
|  | 6.813627e-05 | 136.2725 | 34.88999 | 1 | 4.000002
|  | 6.913828e-05 | 138.2766 | 34.66779 | 1 | 4
|  | 7.014028e-05 | 140.2806 | 34.44559 | 0.9999997 | 3.999999
|  | 7.114228e-05 | 142.2846 | 34.22338 | 0.9999992 | 3.999997
|  | 7.214429e-05 | 144.2886 | 34.00118 | 0.9999987 | 3.999995
|  | 7.314629e-05 | 146.2926 | 33.77897 | 0.9999981 | 3.999992
|  | 7.41483e-05 | 148.2966 | 33.55677 | 0.9999975 | 3.99999
|  | 7.51503e-05 | 150.3006 | 33.33457 | 0.9999968 | 3.999987
|  | 7.61523e-05 | 152.3046 | 33.11236 | 0.9999961 | 3.999984
|  | 7.715431e-05 | 154.3086 | 32.89016 | 0.9999954 | 3.999982
|  | 7.815631e-05 | 156.3126 | 32.66796 | 0.9999948 | 3.999979
|  | 7.915832e-05 | 158.3166 | 32.44576 | 0.9999943 | 3.999977
|  | 8.016032e-05 | 160.3206 | 32.22356 | 0.9999938 | 3.999975
|  | 8.116232e-05 | 162.3246 | 32.00136 | 0.9999935 | 3.999974
|  | 8.216433e-05 | 164.3287 | 31.77916 | 0.9999934 | 3.999974
|  | 8.316633e-05 | 166.3327 | 31.55696 | 0.9999935 | 3.999974
|  | 8.416834e-05 | 168.3367 | 31.33477 | 0.9999938 | 3.999975
|  | 8.517034e-05 | 170.3407 | 31.11257 | 0.9999943 | 3.999977
|  | 8.617234e-05 | 172.3447 | 30.89038 | 0.9999951 | 3.99998
|  | 8.717435e-05 | 174.3487 | 30.66818 | 0.9999961 | 3.999984
|  | 8.817635e-05 | 176.3527 | 30.44599 | 0.9999973 | 3.999989
|  | 8.917836e-05 | 178.3567 | 30.22379 | 0.9999987 | 3.999995
|  | 9.018036e-05 | 180.3607 | 30.0016 | 1 | 4.000001
|  | 9.118236e-05 | 182.3647 | 29.77941 | 1.000002 | 4.000008
|  | 9.218437e-05 | 184.3687 | 29.55721 | 1.000004 | 4.000015
|  | 9.318637e-05 | 186.3727 | 29.33502 | 1.000005 | 4.000021
|  | 9.418838e-05 | 188.3768 | 29.11282 | 1.000007 | 4.000027
|  | 9.519038e-05 | 190.3808 | 28.89063 | 1.000008 | 4.000033
|  | 9.619238e-05 | 192.3848 | 28.66844 | 1.000009 | 4.000037
|  | 9.719439e-05 | 194.3888 | 28.44624 | 1.00001 | 4.00004
|  | 9.819639e-05 | 196.3928 | 28.22404 | 1.00001 | 4.000042
|  | 9.91984e-05 | 198.3968 | 28.00185 | 1.00001 | 4.000041
|  | 0.0001002004 | 200.4008 | 27.77965 | 1.00001 | 4.000039
|  | 0.0001012024 | 202.4048 | 27.55745 | 1.000009 | 4.000035
|  | 0.0001022044 | 204.4088 | 27.33525 | 1.000007 | 4.000029
|  | 0.0001032064 | 206.4128 | 27.11305 | 1.000005 | 4.000021
|  | 0.0001042084 | 208.4168 | 26.89085 | 1.000003 | 4.000011
|  | 0.0001052104 | 210.4208 | 26.66865 | 1 | 4
|  | 0.0001062124 | 212.4248 | 26.44645 | 0.999997 | 3.999988
|  | 0.0001072144 | 214.4289 | 26.22425 | 0.999994 | 3.999976
|  | 0.0001082164 | 216.4329 | 26.00205 | 0.999991 | 3.999964
|  | 0.0001092184 | 218.4369 | 25.77985 | 0.9999881 | 3.999952
|  | 0.0001102204 | 220.4409 | 25.55766 | 0.9999856 | 3.999943
|  | 0.0001112224 | 222.4449 | 25.33546 | 0.9999836 | 3.999934
|  | 0.0001122244 | 224.4489 | 25.11327 | 0.9999822 | 3.999929
|  | 0.0001132265 | 226.4529 | 24.89108 | 0.9999815 | 3.999926
|  | 0.0001142285 | 228.4569 | 24.66889 | 0.9999816 | 3.999926
|  | 0.0001152305 | 230.4609 | 24.4467 | 0.9999826 | 3.99993
|  | 0.0001162325 | 232.4649 | 24.22451 | 0.9999844 | 3.999938
|  | 0.0001172345 | 234.4689 | 24.00232 | 0.9999871 | 3.999948
|  | 0.0001182365 | 236.4729 | 23.78014 | 0.9999905 | 3.999962
|  | 0.0001192385 | 238.477 | 23.55796 | 0.9999946 | 3.999978
|  | 0.0001202405 | 240.481 | 23.33577 | 0.9999991 | 3.999997
|  | 0.0001212425 | 242.485 | 23.11359 | 1.000004 | 4.000016
|  | 0.0001222445 | 244.489 | 22.89141 | 1.000009 | 4.000036
|  | 0.0001232465 | 246.493 | 22.66922 | 1.000014 | 4.000054
|  | 0.0001242485 | 248.497 | 22.44704 | 1.000018 | 4.000072
|  | 0.0001252505 | 250.501 | 22.22485 | 1.000022 | 4.000087
|  | 0.0001262525 | 252.505 | 22.00267 | 1.000024 | 4.000098
|  | 0.0001272545 | 254.509 | 21.78048 | 1.000026 | 4.000105
|  | 0.0001282565 | 256.513 | 21.55829 | 1.000027 | 4.000108
|  | 0.0001292585 | 258.517 | 21.3361 | 1.000026 | 4.000105
|  | 0.0001302605 | 260.521 | 21.1139 | 1.000024 | 4.000098
|  | 0.0001312625 | 262.5251 | 20.89171 | 1.000021 | 4.000085
|  | 0.0001322645 | 264.5291 | 20.66952 | 1.000017 | 4.000069
|  | 0.0001332665 | 266.5331 | 20.44732 | 1.000012 | 4.000049
|  | 0.0001342685 | 268.5371 | 20.22512 | 1.000007 | 4.000026
|  | 0.0001352705 | 270.5411 | 20.00292 | 1.000001 | 4.000003
|  | 0.0001362725 | 272.5451 | 19.78073 | 0.999995 | 3.99998
|  | 0.0001372745 | 274.5491 | 19.55853 | 0.9999897 | 3.999959
|  | 0.0001382766 | 276.5531 | 19.33634 | 0.9999853 | 3.999941
|  | 0.0001392786 | 278.5571 | 19.11414 | 0.9999821 | 3.999929
|  | 0.0001402806 | 280.5611 | 18.89195 | 0.9999806 | 3.999922
|  | 0.0001412826 | 282.5651 | 18.66976 | 0.999981 | 3.999924
|  | 0.0001422846 | 284.5691 | 18.44757 | 0.9999835 | 3.999934
|  | 0.0001432866 | 286.5731 | 18.22538 | 0.9999883 | 3.999953
|  | 0.0001442886 | 288.5772 | 18.00319 | 0.9999953 | 3.999981
|  | 0.0001452906 | 290.5812 | 17.781 | 1.000004 | 4.000018
|  | 0.0001462926 | 292.5852 | 17.55881 | 1.000015 | 4.000061
|  | 0.0001472946 | 294.5892 | 17.33663 | 1.000027 | 4.00011
|  | 0.0001482966 | 296.5932 | 17.11444 | 1.00004 | 4.000161
|  | 0.0001492986 | 298.5972 | 16.89225 | 1.000053 | 4.000212
|  | 0.0001503006 | 300.6012 | 16.67005 | 1.000064 | 4.000258
|  | 0.0001513026 | 302.6052 | 16.44786 | 1.000073 | 4.000293
|  | 0.0001523046 | 304.6092 | 16.22566 | 1.000078 | 4.000313
|  | 0.0001533066 | 306.6132 | 16.00345 | 1.000078 | 4.000311
|  | 0.0001543086 | 308.6172 | 15.78124 | 1.00007 | 4.000279
|  | 0.0001553106 | 310.6212 | 15.55903 | 1.000052 | 4.000209
|  | 0.0001563126 | 312.6253 | 15.33682 | 1.000023 | 4.000091
|  | 0.0001573146 | 314.6293 | 15.11461 | 0.9999793 | 3.999917
|  | 0.0001583166 | 316.6333 | 14.89239 | 0.999919 | 3.999676
|  | 0.0001593186 | 318.6373 | 14.67018 | 0.999839 | 3.999356
|  | 0.0001603206 | 320.6413 | 14.44798 | 0.9997364 | 3.998945
|  | 0.0001613226 | 322.6453 | 14.2258 | 0.9996078 | 3.998431
|  | 0.0001623246 | 324.6493 | 14.00363 | 0.9994498 | 3.997799
|  | 0.0001633267 | 326.6533 | 13.78148 | 0.9992587 | 3.997035
|  | 0.0001643287 | 328.6573 | 13.55937 | 0.9990304 | 3.996121
|  | 0.0001653307 | 330.6613 | 13.33729 | 0.9987604 | 3.995042
|  | 0.0001663327 | 332.6653 | 13.11528 | 0.9984439 | 3.993776
|  | 0.0001673347 | 334.6693 | 12.89332 | 0.9980756 | 3.992302
|  | 0.0001683367 | 336.6733 | 12.67145 | 0.9976493 | 3.990597
|  | 0.0001693387 | 338.6774 | 12.44966 | 0.9971584 | 3.988634
|  | 0.0001703407 | 340.6814 | 12.22799 | 0.9965953 | 3.986381
|  | 0.0001713427 | 342.6854 | 12.00646 | 0.9959514 | 3.983806
|  | 0.0001723447 | 344.6894 | 11.78507 | 0.9952171 | 3.980868
|  | 0.0001733467 | 346.6934 | 11.56387 | 0.9943814 | 3.977525
|  | 0.0001743487 | 348.6974 | 11.34287 | 0.993432 | 3.973728
|  | 0.0001753507 | 350.7014 | 11.1221 | 0.9923554 | 3.969422
|  | 0.0001763527 | 352.7054 | 10.90161 | 0.9911362 | 3.964545
|  | 0.0001773547 | 354.7094 | 10.68142 | 0.9897575 | 3.95903
|  | 0.0001783567 | 356.7134 | 10.46158 | 0.9882007 | 3.952803
|  | 0.0001793587 | 358.7174 | 10.24212 | 0.9864457 | 3.945783
|  | 0.0001803607 | 360.7214 | 10.02311 | 0.9844706 | 3.937883
|  | 0.0001813627 | 362.7255 | 9.804588 | 0.9822521 | 3.929008
|  | 0.0001823647 | 364.7295 | 9.586617 | 0.9797652 | 3.919061
|  | 0.0001833667 | 366.7335 | 9.369259 | 0.9769839 | 3.907935
|  | 0.0001843687 | 368.7375 | 9.152584 | 0.973881 | 3.895524
|  | 0.0001853707 | 370.7415 | 8.936665 | 0.9704287 | 3.881715
|  | 0.0001863727 | 372.7455 | 8.721581 | 0.9665984 | 3.866394
|  | 0.0001873747 | 374.7495 | 8.50742 | 0.9623617 | 3.849447
|  | 0.0001883768 | 376.7535 | 8.294271 | 0.9576901 | 3.83076
|  | 0.0001893788 | 378.7575 | 8.082232 | 0.9525558 | 3.810223
|  | 0.0001903808 | 380.7615 | 7.871405 | 0.946932 | 3.787728
|  | 0.0001913828 | 382.7655 | 7.6619 | 0.9407935 | 3.763174
|  | 0.0001923848 | 384.7695 | 7.45383 | 0.9341165 | 3.736466
|  | 0.0001933868 | 386.7735 | 7.247313 | 0.92688 | 3.70752
|  | 0.0001943888 | 388.7776 | 7.042472 | 0.9190652 | 3.676261
|  | 0.0001953908 | 390.7816 | 6.839433 | 0.9106565 | 3.642626
|  | 0.0001963928 | 392.7856 | 6.638327 | 0.9016416 | 3.606567
|  | 0.0001973948 | 394.7896 | 6.439286 | 0.8920119 | 3.568048
|  | 0.0001983968 | 396.7936 | 6.242444 | 0.8817625 | 3.52705
|  | 0.0001993988 | 398.7976 | 6.047936 | 0.8708928 | 3.483571
|  | 0.0002004008 | 400.8016 | 5.855897 | 0.8594061 | 3.437624
|  | 0.0002014028 | 402.8056 | 5.666462 | 0.8473102 | 3.389241
|  | 0.0002024048 | 404.8096 | 5.479762 | 0.834617 | 3.338468
|  | 0.0002034068 | 406.8136 | 5.295929 | 0.8213426 | 3.285371
|  | 0.0002044088 | 408.8176 | 5.115087 | 0.8075074 | 3.23003
|  | 0.0002054108 | 410.8216 | 4.937359 | 0.7931355 | 3.172542
|  | 0.0002064128 | 412.8257 | 4.762861 | 0.7782547 | 3.113019
|  | 0.0002074148 | 414.8297 | 4.591702 | 0.7628963 | 3.051585
|  | 0.0002084168 | 416.8337 | 4.423986 | 0.7470947 | 2.988379
|  | 0.0002094188 | 418.8377 | 4.259808 | 0.7308869 | 2.923548
|  | 0.0002104208 | 420.8417 | 4.099255 | 0.7143124 | 2.85725
|  | 0.0002114228 | 422.8457 | 3.942406 | 0.6974126 | 2.78965
|  | 0.0002124248 | 424.8497 | 3.789328 | 0.6802303 | 2.720921
|  | 0.0002134269 | 426.8537 | 3.640082 | 0.6628097 | 2.651239
|  | 0.0002144289 | 428.8577 | 3.494717 | 0.6451954 | 2.580782
|  | 0.0002154309 | 430.8617 | 3.353273 | 0.6274324 | 2.50973
|  | 0.0002164329 | 432.8657 | 3.21578 | 0.6095657 | 2.438263
|  | 0.0002174349 | 434.8697 | 3.082256 | 0.5916395 | 2.366558
|  | 0.0002184369 | 436.8737 | 2.952713 | 0.5736973 | 2.294789
|  | 0.0002194389 | 438.8778 | 2.827151 | 0.5557816 | 2.223126
|  | 0.0002204409 | 440.8818 | 2.705559 | 0.537933 | 2.151732
|  | 0.0002214429 | 442.8858 | 2.587921 | 0.5201909 | 2.080764
|  | 0.0002224449 | 444.8898 | 2.474209 | 0.5025923 | 2.010369
|  | 0.0002234469 | 446.8938 | 2.364389 | 0.4851722 | 1.940689
|  | 0.0002244489 | 448.8978 | 2.258418 | 0.4679634 | 1.871854
|  | 0.0002254509 | 450.9018 | 2.156247 | 0.4509963 | 1.803985
|  | 0.0002264529 | 452.9058 | 2.057819 | 0.4342986 | 1.737194
|  | 0.0002274549 | 454.9098 | 1.963072 | 0.4178956 | 1.671583
|  | 0.0002284569 | 456.9138 | 1.871939 | 0.4018102 | 1.607241
|  | 0.0002294589 | 458.9178 | 1.784346 | 0.3860625 | 1.54425
|  | 0.0002304609 | 460.9218 | 1.700218 | 0.3706703 | 1.482681
|  | 0.0002314629 | 462.9259 | 1.619473 | 0.3556487 | 1.422595
|  | 0.0002324649 | 464.9299 | 1.542028 | 0.3410106 | 1.364042
|  | 0.0002334669 | 466.9339 | 1.467796 | 0.3267665 | 1.307066
|  | 0.0002344689 | 468.9379 | 1.39669 | 0.3129249 | 1.2517
|  | 0.0002354709 | 470.9419 | 1.328617 | 0.299492 | 1.197968
|  | 0.0002364729 | 472.9459 | 1.263488 | 0.2864721 | 1.145888
|  | 0.0002374749 | 474.9499 | 1.20121 | 0.2738678 | 1.095471
|  | 0.000238477 | 476.9539 | 1.14169 | 0.26168 | 1.04672
|  | 0.000239479 | 478.9579 | 1.084835 | 0.2499077 | 0.9996309
|  | 0.000240481 | 480.9619 | 1.030554 | 0.238549 | 0.954196
|  | 0.000241483 | 482.9659 | 0.9787541 | 0.2276003 | 0.9104012
|  | 0.000242485 | 484.9699 | 0.9293448 | 0.217057 | 0.8682281
|  | 0.000243487 | 486.9739 | 0.8822364 | 0.2069135 | 0.8276541
|  | 0.000244489 | 488.978 | 0.8373407 | 0.1971632 | 0.7886528
|  | 0.000245491 | 490.982 | 0.7945707 | 0.1877987 | 0.7511948
|  | 0.000246493 | 492.986 | 0.7538415 | 0.1788119 | 0.7152478
|  | 0.000247495 | 494.99 | 0.7150698 | 0.1701943 | 0.6807771
|  | 0.000248497 | 496.994 | 0.6781746 | 0.1619365 | 0.6477462
|  | 0.000249499 | 498.998 | 0.6430766 | 0.1540292 | 0.6161168
|  | 0.000250501 | 501.002 | 0.6096989 | 0.1464624 | 0.5858495
|  | 0.000251503 | 503.006 | 0.5779669 | 0.1392259 | 0.5569038
|  | 0.000252505 | 505.01 | 0.5478081 | 0.1323096 | 0.5292384
|  | 0.000253507 | 507.014 | 0.5191524 | 0.125703 | 0.5028119
|  | 0.000254509 | 509.018 | 0.491932 | 0.1193956 | 0.4775824
|  | 0.000255511 | 511.022 | 0.4660815 | 0.113377 | 0.4535079
|  | 0.000256513 | 513.0261 | 0.4415378 | 0.1076367 | 0.4305469
|  | 0.000257515 | 515.0301 | 0.41824 | 0.1021645 | 0.4086581
|  | 0.000258517 | 517.0341 | 0.3961297 | 0.09695011 | 0.3878004
|  | 0.000259519 | 519.0381 | 0.3751507 | 0.09198345 | 0.3679338
|  | 0.000260521 | 521.0421 | 0.3552487937 | 0.08725464 | 0.3490186
|  | 0.000261523 | 523.0461 | 0.3363723 | 0.082754 | 0.331016
|  | 0.0002625251 | 525.0501 | 0.3184715 | 0.07847205 | 0.3138882
|  | 0.0002635271 | 527.0541 | 0.3014987 | 0.07439954 | 0.2975981
|  | 0.0002645291 | 529.0581 | 0.2854084 | 0.07052747 | 0.2821099
|  | 0.0002655311 | 531.0621 | 0.270157 | 0.06684712 | 0.2673885
|  | 0.0002665331 | 533.0661 | 0.2557028 | 0.06334999 | 0.2534
|  | 0.0002675351 | 535.0701 | 0.242006 | 0.06002788 | 0.2401115
|  | 0.0002685371 | 537.0741 | 0.2290285 | 0.05687286 | 0.2274914
|  | 0.0002695391 | 539.0782 | 0.2167341 | 0.05387726 | 0.215509
|  | 0.0002705411 | 541.0822 | 0.2050881 | 0.05103369 | 0.2041347
|  | 0.0002715431 | 543.0862 | 0.1940576 | 0.04833503 | 0.1933401
|  | 0.0002725451 | 545.0902 | 0.1836111 | 0.04577444 | 0.1830978
|  | 0.0002735471 | 547.0942 | 0.1737186 | 0.04334533 | 0.1733813
|  | 0.0002745491 | 549.0982 | 0.1643516 | 0.0410414 | 0.1641656
|  | 0.0002755511 | 551.1022 | 0.1554831 | 0.03885657 | 0.1554263
|  | 0.0002765531 | 553.1062 | 0.1470871 | 0.03678505 | 0.1471402
|  | 0.0002775551 | 555.1102 | 0.1391392 | 0.03482127 | 0.1392851
|  | 0.0002785571 | 557.1142 | 0.1316159 | 0.03295991 | 0.1318397
|  | 0.0002795591 | 559.1182 | 0.1244951 | 0.03119589 | 0.1247835
|  | 0.0002805611 | 561.1222 | 0.1177557 | 0.02952433 | 0.1180973
|  | 0.0002815631 | 563.1263 | 0.1113777 | 0.0279406 | 0.1117624
|  | 0.0002825651 | 565.1303 | 0.1053421 | 0.02644026 | 0.105761
|  | 0.0002835671 | 567.1343 | 0.09963079 | 0.02501909 | 0.1000764
|  | 0.0002845691 | 569.1383 | 0.09422665 | 0.02367306 | 0.09469225
|  | 0.0002855711 | 571.1423 | 0.08911343 | 0.02239833 | 0.08959331
|  | 0.0002865731 | 573.1463 | 0.08427569 | 0.02119123 | 0.08476492
|  | 0.0002875752 | 575.1503 | 0.07969881 | 0.02004829 | 0.08019315
|  | 0.0002885772 | 577.1543 | 0.07536891 | 0.01896619 | 0.07586475
|  | 0.0002895792 | 579.1583 | 0.07127283 | 0.01794177 | 0.07176708
|  | 0.0002905812 | 581.1623 | 0.06739808 | 0.01697204 | 0.06788817
|  | 0.0002915832 | 583.1663 | 0.06373285 | 0.01605415 | 0.06421659
|  | 0.0002925852 | 585.1703 | 0.06026593 | 0.01518538 | 0.06074152
|  | 0.0002935872 | 587.1743 | 0.05698669 | 0.01436316 | 0.05745265
|  | 0.0002945892 | 589.1784 | 0.05388507 | 0.01358505 | 0.05434021
|  | 0.0002955912 | 591.1824 | 0.05095154 | 0.01284873 | 0.0513949
|  | 0.0002965932 | 593.1864 | 0.04817706 | 0.01215198 | 0.04860791
|  | 0.0002975952 | 595.1904 | 0.04555307 | 0.01149271 | 0.04597086
|  | 0.0002985972 | 597.1944 | 0.04307149 | 0.01086895 | 0.04347581
|  | 0.0002995992 | 599.1984 | 0.04072462 | 0.01027881 | 0.04111524
|  | 0.0003006012 | 601.2024 | 0.03850522 | 0.009720496 | 0.03888198
|  | 0.0003016032 | 603.2064 | 0.03640639 | 0.009192319 | 0.03676928
|  | 0.0003026052 | 605.2104 | 0.03442164 | 0.008692671 | 0.03477069
|  | 0.0003036072 | 607.2144 | 0.03254479 | 0.00822003 | 0.03288012
|  | 0.0003046092 | 609.2184 | 0.03077001 | 0.007772953 | 0.03109181
|  | 0.0003056112 | 611.2224 | 0.02909178 | 0.007350069 | 0.02940028
|  | 0.0003066132 | 613.2265 | 0.02750486 | 0.006950084 | 0.02780034
|  | 0.0003076152 | 615.2305 | 0.02600432 | 0.006571769 | 0.02628708
|  | 0.0003086172 | 617.2345 | 0.02458548 | 0.00621396 | 0.02485584
|  | 0.0003096192 | 619.2385 | 0.02324389 | 0.005875555 | 0.02350222
|  | 0.0003106212 | 621.2425 | 0.02197538 | 0.00555551 | 0.02222204
|  | 0.0003116232 | 623.2465 | 0.02077597 | 0.005252836 | 0.02101134
|  | 0.0003126253 | 625.2505 | 0.01964192 | 0.004966596 | 0.01986638
|  | 0.0003136273 | 627.2545 | 0.01856968 | 0.004695905 | 0.01878362
|  | 0.0003146293 | 629.2585 | 0.01755588 | 0.004439923 | 0.01775969
|  | 0.0003156313 | 631.2625 | 0.01659735 | 0.004197855 | 0.01679142
|  | 0.0003166333 | 633.2665 | 0.01569108 | 0.00396895 | 0.0158758
|  | 0.0003176353 | 635.2705 | 0.01483424 | 0.003752495 | 0.01500998
|  | 0.0003186373 | 637.2745 | 0.01402413 | 0.003547816 | 0.01419126
|  | 0.0003196393 | 639.2786 | 0.01325822 | 0.003354276 | 0.0134171
|  | 0.0003206413 | 641.2826 | 0.01253409 | 0.003171272 | 0.01268509
|  | 0.0003216433 | 643.2866 | 0.01184947 | 0.002998231 | 0.01199293
|  | 0.0003226453 | 645.2906 | 0.01120221 | 0.002834615 | 0.01133846
|  | 0.0003236473 | 647.2946 | 0.01059027 | 0.002679911 | 0.01071965
|  | 0.0003246493 | 649.2986 | 0.01001173 | 0.002533636 | 0.01013455
|  | 0.0003256513 | 651.3026 | 0.009464776 | 0.002395332 | 0.009581329
|  | 0.0003266533 | 653.3066 | 0.008947677 | 0.002264566 | 0.009058266
|  | 0.0003276553 | 655.3106 | 0.00845881 | 0.002140929 | 0.008563716
|  | 0.0003286573 | 657.3146 | 0.007996634 | 0.002024033 | 0.00809613
|  | 0.0003296593 | 659.3186 | 0.007559695 | 0.00191351 | 0.007654042
|  | 0.0003306613 | 661.3226 | 0.007146616 | 0.001809016 | 0.007236064
|  | 0.0003316633 | 663.3267 | 0.006756095 | 0.001710221 | 0.006840886
|  | 0.0003326653 | 665.3307 | 0.006386903 | 0.001616816 | 0.006467265
|  | 0.0003336673 | 667.3347 | 0.006037875 | 0.001528507 | 0.006114029
|  | 0.0003346693 | 669.3387 | 0.005707911 | 0.001445017 | 0.005780068
|  | 0.0003356713 | 671.3427 | 0.005395972 | 0.001366083 | 0.005464331
|  | 0.0003366733 | 673.3467 | 0.005101072 | 0.001291457 | 0.005165827
|  | 0.0003376754 | 675.3507 | 0.004822283 | 0.001220904 | 0.004883616
|  | 0.0003386774 | 677.3547 | 0.004558725 | 0.001154202 | 0.00461681
|  | 0.0003396794 | 679.3587 | 0.004309566 | 0.001091142 | 0.00436457
|  | 0.0003406814 | 681.3627 | 0.00407402 | 0.001031525 | 0.004126101
|  | 0.0003416834 | 683.3667 | 0.003851345 | 0.0009751633 | 0.003900653
|  | 0.0003426854 | 685.3707 | 0.003640836 | 0.000921879 | 0.003687516
|  | 0.0003436874 | 687.3747 | 0.00344183 | 0.0008715046 | 0.003486018
|  | 0.0003446894 | 689.3788 | 0.003253699 | 0.0008238812 | 0.003295525
|  | 0.0003456914 | 691.3828 | 0.003075848 | 0.0007788588 | 0.003115435
|  | 0.0003466934 | 693.3868 | 0.002907716 | 0.0007362956 | 0.002945182
|  | 0.0003476954 | 695.3908 | 0.002748773 | 0.0006960572 | 0.002784229
|  | 0.0003486974 | 697.3948 | 0.002598516 | 0.0006580169 | 0.002632068
|  | 0.0003496994 | 699.3988 | 0.002456471 | 0.0006220547 | 0.002488219
|  | 0.0003507014 | 701.4028 | 0.002322189 | 0.0005880571 | 0.002352228
|  | 0.0003517034 | 703.4068 | 0.002195246 | 0.0005559169 | 0.002223668
|  | 0.0003527054 | 705.4108 | 0.002075242 | 0.0005255327 | 0.002102131
|  | 0.0003537074 | 707.4148 | 0.001961796 | 0.0004968087 | 0.001987235
|  | 0.0003547094 | 709.4188 | 0.001854551 | 0.0004696541 | 0.001878616
|  | 0.0003557114 | 711.4228 | 0.001753168 | 0.0004439833 | 0.001775933
|  | 0.0003567134 | 713.4269 | 0.001657326 | 0.0004197152 | 0.001678861
|  | 0.0003577154 | 715.4309 | 0.001566724 | 0.0003967733 | 0.001587093
|  | 0.0003587174 | 717.4349 | 0.001481073 | 0.000375085 | 0.00150034
|  | 0.0003597194 | 719.4389 | 0.001400105 | 0.000354582 | 0.001418328
|  | 0.0003607214 | 721.4429 | 0.001323562 | 0.0003351995 | 0.001340798
|  | 0.0003617234 | 723.4469 | 0.001251204 | 0.0003168763 | 0.001267505
|  | 0.0003627255 | 725.4509 | 0.001182801 | 0.0002995545 | 0.001198218
|  | 0.0003637275 | 727.4549 | 0.001118137 | 0.0002831794 | 0.001132717
|  | 0.0003647295 | 729.4589 | 0.001057008 | 0.0002676992 | 0.001070797
|  | 0.0003657315 | 731.4629 | 0.0009992205 | 0.0002530652 | 0.001012261
|  | 0.0003667335 | 733.4669 | 0.0009445922 | 0.000239231 | 0.000956924
|  | 0.0003677355 | 735.4709 | 0.0008929503 | 0.000226153 | 0.0009046118
|  | 0.0003687375 | 737.4749 | 0.0008441315 | 0.0002137898 | 0.000855159
|  | 0.0003697395 | 739.479 | 0.0007979815 | 0.0002021023 | 0.0008084093
|  | 0.0003707415 | 741.483 | 0.0007543545 | 0.0001910537 | 0.000764215
|  | 0.0003717435 | 743.487 | 0.0007131125 | 0.0001806091 | 0.0007224364
|  | 0.0003727455 | 745.491 | 0.0006741251 | 0.0001707354 | 0.0006829415
|  | 0.0003737475 | 747.495 | 0.0006372691 | 0.0001614014 | 0.0006456056
|  | 0.0003747495 | 749.499 | 0.0006024281 | 0.0001525776 | 0.0006103105
|  | 0.0003757515 | 751.503 | 0.0005694918 | 0.0001442362 | 0.0005769449
|  | 0.0003767535 | 753.507 | 0.0005383561 | 0.0001363508 | 0.0005454032
|  | 0.0003777555 | 755.511 | 0.0005089227 | 0.0001288964 | 0.0005155857
|  | 0.0003787575 | 757.515 | 0.0004810984 | 0.0001218496 | 0.0004873983
|  | 0.0003797595 | 759.519 | 0.0004547953 | 0.0001151879 | 0.0004607517
|  | 0.0003807615 | 761.523 | 0.0004299302 | 0.0001088905 | 0.0004355619
|  | 0.0003817635 | 763.5271 | 0.0004064245 | 0.0001029373 | 0.0004117491
|  | 0.0003827655 | 765.5311 | 0.0003842039 | 9.730954e-05 | 0.0003892382
|  | 0.0003837675 | 767.5351 | 0.0003631982 | 9.198946e-05 | 0.0003679578
|  | 0.0003847695 | 769.5391 | 0.0003433409 | 8.696022e-05 | 0.0003478409
|  | 0.0003857715 | 771.5431 | 0.0003245692 | 8.220592e-05 | 0.0003288237
|  | 0.0003867735 | 773.5471 | 0.0003068238 | 7.771155e-05 | 0.0003108462
|  | 0.0003877756 | 775.5511 | 0.0002900487 | 7.346288e-05 | 0.0002938515
|  | 0.0003887776 | 777.5551 | 0.0002741906 | 6.944648e-05 | 0.0002777859
|  | 0.0003897796 | 779.5591 | 0.0002591996 | 6.564967e-05 | 0.0002625987
|  | 0.0003907816 | 781.5631 | 0.0002450282 | 6.206043e-05 | 0.0002482417
|  | 0.0003917836 | 783.5671 | 0.0002316316 | 5.866742e-05 | 0.0002346697
|  | 0.0003927856 | 785.5711 | 0.0002189674 | 5.545991e-05 | 0.0002218397
|  | 0.0003937876 | 787.5752 | 0.0002069957 | 5.242777e-05 | 0.0002097111
|  | 0.0003947896 | 789.5792 | 0.0001956785 | 4.956139e-05 | 0.0001982456
|  | 0.0003957916 | 791.5832 | 0.00018498 | 4.685173e-05 | 0.0001874069
|  | 0.0003967936 | 793.5872 | 0.0001748665 | 4.429022e-05 | 0.0001771609
|  | 0.0003977956 | 795.5912 | 0.0001653059 | 4.186875e-05 | 0.000167475
|  | 0.0003987976 | 797.5952 | 0.0001562681 | 3.957967e-05 | 0.0001583187
|  | 0.0003997996 | 799.5992 | 0.0001477244 | 3.741574e-05 | 0.000149663
|  | 0.0004008016 | 801.6032 | 0.0001396478 | 3.537012e-05 | 0.0001414805
|  | 0.0004018036 | 803.6072 | 0.0001320128 | 3.343635e-05 | 0.0001337454
|  | 0.0004028056 | 805.6112 | 0.0001247953 | 3.16083e-05 | 0.0001264332
|  | 0.0004038076 | 807.6152 | 0.0001179724 | 2.98802e-05 | 0.0001195208
|  | 0.0004048096 | 809.6192 | 0.0001115225 | 2.824659e-05 | 0.0001129864
|  | 0.0004058116 | 811.6232 | 0.0001054253 | 2.670229e-05 | 0.0001068092
|  | 0.0004068136 | 813.6273 | 9.96615e-05 | 2.524243e-05 | 0.0001009697
|  | 0.0004078156 | 815.6313 | 9.421282e-05 | 2.386239e-05 | 9.544958e-05
|  | 0.0004088176 | 817.6353 | 8.906207e-05 | 2.255781e-05 | 9.023125e-05
|  | 0.0004098196 | 819.6393 | 8.419295e-05 | 2.132456e-05 | 8.529824e-05
|  | 0.0004108216 | 821.6433 | 7.959006e-05 | 2.015874e-05 | 8.063496e-05
|  | 0.0004118236 | 823.6473 | 7.523886e-05 | 1.905666e-05 | 7.622666e-05
|  | 0.0004128257 | 825.6513 | 7.112558e-05 | 1.801485e-05 | 7.20594e-05
|  | 0.0004138277 | 827.6553 | 6.723722e-05 | 1.703e-05 | 6.812e-05
|  | 0.0004148297 | 829.6593 | 6.356147e-05 | 1.6099e-05 | 6.439602e-05
|  | 0.0004158317 | 831.6633 | 6.008672e-05 | 1.521892e-05 | 6.087566e-05
|  | 0.0004168337 | 833.6673 | 5.680198e-05 | 1.438695e-05 | 5.754781e-05
|  | 0.0004178357 | 835.6713 | 5.369686e-05 | 1.360048e-05 | 5.440193e-05
|  | 0.0004188377 | 837.6754 | 5.076155e-05 | 1.285702e-05 | 5.142809e-05
|  | 0.0004198397 | 839.6794 | 4.798676e-05 | 1.215422e-05 | 4.861687e-05
|  | 0.0004208417 | 841.6834 | 4.536371e-05 | 1.148985e-05 | 4.595939e-05
|  | 0.0004218437 | 843.6874 | 4.288411e-05 | 1.086181e-05 | 4.344724e-05
|  | 0.0004228457 | 845.6914 | 4.054013e-05 | 1.026812e-05 | 4.107248e-05
|  | 0.0004238477 | 847.6954 | 3.832434e-05 | 9.7069e-06 | 3.88276e-05
|  | 0.0004248497 | 849.6994 | 3.622974e-05 | 9.176375e-06 | 3.67055e-05
|  | 0.0004258517 | 851.7034 | 3.424971e-05 | 8.674869e-06 | 3.469948e-05
|  | 0.0004268537 | 853.7074 | 3.237799e-05 | 8.200794e-06 | 3.280318e-05
|  | 0.0004278557 | 855.7114 | 3.060866e-05 | 7.752653e-06 | 3.101061e-05
|  | 0.0004288577 | 857.7154 | 2.893612e-05 | 7.329027e-06 | 2.931611e-05
|  | 0.0004298597 | 859.7194 | 2.735508e-05 | 6.928577e-06 | 2.771431e-05
|  | 0.0004308617 | 861.7234 | 2.586054e-05 | 6.550038e-06 | 2.620015e-05
|  | 0.0004318637 | 863.7275 | 2.444779e-05 | 6.192211e-06 | 2.476884e-05
|  | 0.0004328657 | 865.7315 | 2.311234e-05 | 5.853965e-06 | 2.341586e-05
|  | 0.0004338677 | 867.7355 | 2.184998e-05 | 5.534232e-06 | 2.213693e-05
|  | 0.0004348697 | 869.7395 | 2.065672e-05 | 5.231998e-06 | 2.092799e-05
|  | 0.0004358717 | 871.7435 | 1.952878e-05 | 4.94631e-06 | 1.978524e-05
|  | 0.0004368737 | 873.7475 | 1.846259e-05 | 4.676264e-06 | 1.870505e-05
|  | 0.0004378758 | 875.7515 | 1.745479e-05 | 4.421005e-06 | 1.768402e-05
|  | 0.0004388778 | 877.7555 | 1.650218e-05 | 4.179726e-06 | 1.67189e-05
|  | 0.0004398798 | 879.7595 | 1.560176e-05 | 3.951664e-06 | 1.580666e-05
|  | 0.0004408818 | 881.7635 | 1.475067e-05 | 3.736099e-06 | 1.49444e-05
|  | 0.0004418838 | 883.7675 | 1.394624e-05 | 3.532349e-06 | 1.41294e-05
|  | 0.0004428858 | 885.7715 | 1.31859e-05 | 3.339769e-06 | 1.335907e-05
|  | 0.0004438878 | 887.7756 | 1.246726e-05 | 3.157749e-06 | 1.2631e-05
|  | 0.0004448898 | 889.7796 | 1.178804e-05 | 2.985716e-06 | 1.194286e-05
|  | 0.0004458918 | 891.7836 | 1.114611e-05 | 2.823124e-06 | 1.12925e-05
|  | 0.0004468938 | 893.7876 | 1.053942e-05 | 2.66946e-06 | 1.067784e-05
|  | 0.0004478958 | 895.7916 | 9.966054e-06 | 2.524237e-06 | 1.009695e-05
|  | 0.0004488978 | 897.7956 | 9.424208e-06 | 2.386997e-06 | 9.547988e-06
|  | 0.0004498998 | 899.7996 | 8.912163e-06 | 2.257305e-06 | 9.02922e-06
|  | 0.0004509018 | 901.8036 | 8.428301e-06 | 2.134751e-06 | 8.539005e-06
|  | 0.0004519038 | 903.8076 | 7.971091e-06 | 2.018948e-06 | 8.075793e-06
|  | 0.0004529058 | 905.8116 | 7.539089e-06 | 1.90953e-06 | 7.638119e-06
|  | 0.0004539078 | 907.8156 | 7.130928e-06 | 1.806149e-06 | 7.224598e-06
|  | 0.0004549098 | 909.8196 | 6.745318e-06 | 1.708481e-06 | 6.833924e-06
|  | 0.0004559118 | 911.8236 | 6.381039e-06 | 1.616215e-06 | 6.46486e-06
|  | 0.0004569138 | 913.8277 | 6.036939e-06 | 1.52906e-06 | 6.11624e-06
|  | 0.0004579158 | 915.8317 | 5.711929e-06 | 1.44674e-06 | 5.786961e-06
|  | 0.0004589178 | 917.8357 | 5.404982e-06 | 1.368996e-06 | 5.475982e-06
|  | 0.0004599198 | 919.8397 | 5.115127e-06 | 1.29558e-06 | 5.18232e-06
|  | 0.0004609218 | 921.8437 | 4.841447e-06 | 1.226262e-06 | 4.905046e-06
|  | 0.0004619238 | 923.8477 | 4.583078e-06 | 1.160821e-06 | 4.643283e-06
|  | 0.0004629259 | 925.8517 | 4.339201e-06 | 1.099051e-06 | 4.396204e-06
|  | 0.0004639279 | 927.8557 | 4.109046e-06 | 1.040756e-06 | 4.163026e-06
|  | 0.0004649299 | 929.8597 | 3.891885e-06 | 9.857533e-07 | 3.943013e-06
|  | 0.0004659319 | 931.8637 | 3.687032e-06 | 9.338673e-07 | 3.735469e-06
|  | 0.0004669339 | 933.8677 | 3.493839e-06 | 8.849345e-07 | 3.539738e-06
|  | 0.0004679359 | 935.8717 | 3.311694e-06 | 8.388e-07 | 3.3552e-06
|  | 0.0004689379 | 937.8758 | 3.140022e-06 | 7.953181e-07 | 3.181273e-06
|  | 0.0004699399 | 939.8798 | 2.97828e-06 | 7.543513e-07 | 3.017405e-06
|  | 0.0004709419 | 941.8838 | 2.825956e-06 | 7.157699e-07 | 2.86308e-06
|  | 0.0004719439 | 943.8878 | 2.682568e-06 | 6.79452e-07 | 2.717808e-06
|  | 0.0004729459 | 945.8918 | 2.547663e-06 | 6.452827e-07 | 2.581131e-06
|  | 0.0004739479 | 947.8958 | 2.420815e-06 | 6.13154e-07 | 2.452616e-06
|  | 0.0004749499 | 949.8998 | 2.301622e-06 | 5.829642e-07 | 2.331857e-06
|  | 0.0004759519 | 951.9038 | 2.189707e-06 | 5.546179e-07 | 2.218472e-06
|  | 0.0004769539 | 953.9078 | 2.084717e-06 | 5.280256e-07 | 2.112102e-06
|  | 0.0004779559 | 955.9118 | 1.986319e-06 | 5.031029e-07 | 2.012412e-06
|  | 0.0004789579 | 957.9158 | 1.894203e-06 | 4.797713e-07 | 1.919085e-06
|  | 0.0004799599 | 959.9198 | 1.808076e-06 | 4.579568e-07 | 1.831827e-06
|  | 0.0004809619 | 961.9238 | 1.727667e-06 | 4.375905e-07 | 1.750362e-06
|  | 0.0004819639 | 963.9279 | 1.652722e-06 | 4.18608e-07 | 1.674432e-06
|  | 0.0004829659 | 965.9319 | 1.583003e-06 | 4.009492e-07 | 1.603797e-06
|  | 0.0004839679 | 967.9359 | 1.51829e-06 | 3.845584e-07 | 1.538234e-06
|  | 0.0004849699 | 969.9399 | 1.458378e-06 | 3.693836e-07 | 1.477535e-06
|  | 0.0004859719 | 971.9439 | 1.403078e-06 | 3.55377e-07 | 1.421508e-06
|  | 0.0004869739 | 973.9479 | 1.352214e-06 | 3.424941e-07 | 1.369977e-06
|  | 0.000487976 | 975.9519 | 1.305627e-06 | 3.306944e-07 | 1.322777e-06
|  | 0.000488978 | 977.9559 | 1.263169e-06 | 3.199403e-07 | 1.279761e-06
|  | 0.00048998 | 979.9599 | 1.224705e-06 | 3.10198e-07 | 1.240792e-06
|  | 0.000490982 | 981.9639 | 1.190114e-06 | 3.014367e-07 | 1.205747e-06
|  | 0.000491984 | 983.9679 | 1.159287e-06 | 2.936286e-07 | 1.174514e-06
|  | 0.000492986 | 985.9719 | 1.132125e-06 | 2.86749e-07 | 1.146996e-06
|  | 0.000493988 | 987.976 | 1.108544e-06 | 2.807762e-07 | 1.123105e-06
|  | 0.00049499 | 989.98 | 1.088468e-06 | 2.756913e-07 | 1.102765e-06
|  | 0.000495992 | 991.984 | 1.071834e-06 | 2.714782e-07 | 1.085913e-06
|  | 0.000496994 | 993.988 | 1.05859e-06 | 2.681237e-07 | 1.072495e-06
|  | 0.000497996 | 995.992 | 1.048693e-06 | 2.65617e-07 | 1.062468e-06
|  | 0.000498998 | 997.996 | 1.042113e-06 | 2.639502e-07 | 1.055801e-06
|  | 0.0005 | 1000 | 1.038828e-06 | 2.631182e-07 | 1.052473e-06